## Sheet1
Class | PZC | Size | Area(m^2/g)
Sand | 7.885714 | 209.5 | 1.030376
Clay - Kaolinite | 3.25 | 2.1 | 16.89
Clay - Illite | 2.5 | 2.1 | 7.55
Clay - Montmorilite | 2.5 | 2.1 | 209.56
Silica Oxide | 2.3 | 8.25 | 322.0033
Alumina Oxide | 8.1 | 0.13 | 78.5
Calcite | 8.6 | 256 | 5.8